## modeling_data
Original row id | ID/IG | Time | Temperature , C | BET, m2/g | H2O2 (%) | Dataset source | Sample / Paper
1 | 1.1 | 8 | 700 | 360.76 | 12.55 | Original experiment
2 | 1.02 | 4 | 800 | 411.86 | 10 | Original experiment
3 | 0.99 | 8 | 800 | 274.11 | 25 | Original experiment
4 | 0.99 | 4 | 900 | 239.54 | 55 | Original experiment
5 | 1.06 | 8 | 900 | 160.86 | 75 | Original experiment
6 | 1.04 | 4 | 1000 | 235.86 | 65 | Original experiment
7 | 1 | 8 | 1000 | 169 | 42.5 | Original experiment
8 | 0.98 | 4 | 1100 | 81.21 | 20 | Original experiment
9 | 0.99 | 8 | 1100 | 68.13 | 10 | Original experiment
10 | 1.04 | 5 | 550 | 279 | 90 | Literature | o-GOMC-1 ¦ Sa, Y. J., Kim, J. H., & Joo, S. H. (2019). Active edge‐site‐rich carbon nanocatalysts with enhanced electron transfer for efficient electrochemical hydrogen peroxide production. Angewandte Chemie International Edition, 58(4), 1100-1105.
11 | 1.04 | 2 | 850 | 425 | 80 | Literature | MesoC ¦ Chen, Shucheng, Zhihua Chen, Samira Siahrostami, Taeho Roy Kim, Dennis Nordlund, Dimosthenis Sokaras, Stanislaw Nowak et al. "Defective carbon-based materials for the electrochemical synthesis of hydrogen peroxide." ACS Sustainable Chemistry & Engineering 6, no. 1 (2018): 311-317.
12 | 1 | 2 | 850 | 740 | 75 | Literature | MicroC ¦ Chen, Shucheng, Zhihua Chen, Samira Siahrostami, Taeho Roy Kim, Dennis Nordlund, Dimosthenis Sokaras, Stanislaw Nowak et al. "Defective carbon-based materials for the electrochemical synthesis of hydrogen peroxide." ACS Sustainable Chemistry & Engineering 6, no. 1 (2018): 311-317.
13 | 0.94 | 1 | 900 | 1106 | 56.7 | Literature | N/C-900 ¦ Yang, Y., He, F., Shen, Y., Chen, X., Mei, H., Liu, S., & Zhang, Y. (2017). A biomass derived N/C-catalyst for the electrochemical production of hydrogen peroxide. Chemical Communications, 53(72), 9994-9997.
14 | 0.49 | 1 | 900 | 790 | 31.4 | Literature | Fe-N/C-900 ¦ Yang, Y., He, F., Shen, Y., Chen, X., Mei, H., Liu, S., & Zhang, Y. (2017). A biomass derived N/C-catalyst for the electrochemical production of hydrogen peroxide. Chemical Communications, 53(72), 9994-9997.
15 | 0.92 | 1 | 800 | 350 | 84 | Literature | N-O-P-C-800 ¦ Zhang, H. X., Yang, S. C., Wang, Y. L., Xi, J. C., Huang, J. C., Li, J. F., & Jia, R. (2019). Electrocatalyst derived from fungal hyphae and its excellent activity for electrochemical production of hydrogen peroxide. Electrochimica Acta, 308, 74-82.
16 | 0.9 | 1 | 800 | 280 | 52 | Literature | N-O-P-C-800-C ¦ Zhang, H. X., Yang, S. C., Wang, Y. L., Xi, J. C., Huang, J. C., Li, J. F., & Jia, R. (2019). Electrocatalyst derived from fungal hyphae and its excellent activity for electrochemical production of hydrogen peroxide. Electrochimica Acta, 308, 74-82.
17 | 1.01 | 1 | 800 | 271 | 30 | Literature | g-N-CNHs ¦ Iglesias, D., Giuliani, A., Melchionna, M., Marchesan, S., Criado, A., Nasi, L., & Fornasiero, P. (2018). N-doped graphitized carbon nanohorns as a forefront electrocatalyst in highly selective O2 reduction to H2O2. Chem, 4(1), 106-123.
18 | 0.98 | 1 | 900 | 220 | 65 | Literature | g-N-CNTs ¦ Iglesias, D., Giuliani, A., Melchionna, M., Marchesan, S., Criado, A., Nasi, L., & Fornasiero, P. (2018). N-doped graphitized carbon nanohorns as a forefront electrocatalyst in highly selective O2 reduction to H2O2. Chem, 4(1), 106-123.
19 | 1.07 | 2 | 750 | 300 | 15 | Literature | ACS ¦ Yuan, H., Deng, L., Cai, X., Zhou, S., Chen, Y., & Yuan, Y. (2015). Nitrogen-doped carbon sheets derived from chitin as non-metal bifunctional electrocatalysts for oxygen reduction and evolution. RSC Advances, 5(69), 56121-56129.
20 | 0.99 | 2 | 750 | 100 | 75 | Literature | CS ¦ Yuan, H., Deng, L., Cai, X., Zhou, S., Chen, Y., & Yuan, Y. (2015). Nitrogen-doped carbon sheets derived from chitin as non-metal bifunctional electrocatalysts for oxygen reduction and evolution. RSC Advances, 5(69), 56121-56129.
21 | 1.12 | 2 | 850 | 410 | 5 | Literature | N,P-GCNS ¦ Li, R., Wei, Z., & Gou, X. (2015). Nitrogen and phosphorus dual-doped graphene/carbon nanosheets as bifunctional electrocatalysts for oxygen reduction and evolution. ACS Catalysis, 5(7), 4133-4142.
22 | 1.07 | 0.5 | 1000 | 377 | 5 | Literature | NG-1000 ¦ Lin, Z., Waller, G. H., Liu, Y., Liu, M., & Wong, C. P. (2013). Simple preparation of nanoporous few-layer nitrogen-doped graphene for use as an efficient electrocatalyst for oxygen reduction and oxygen evolution reactions. Carbon, 53, 130-136.
23 | 0.73 | 1 | 900 | 496 | 10 | Literature | TCPB ¦ Sauid, S. M., Kamarudin, S. K., Karim, N. A., & Shyuan, L. K. (2021). Superior stability and methanol tolerance of a metal-free nitrogen-doped hierarchical porous carbon electrocatalyst derived from textile waste. Journal of Materials Research and Technology, 11, 1834-1846.
24 | 0.42 | 1 | 900 | 449 | 17 | Literature | TCPS ¦ Sauid, S. M., Kamarudin, S. K., Karim, N. A., & Shyuan, L. K. (2021). Superior stability and methanol tolerance of a metal-free nitrogen-doped hierarchical porous carbon electrocatalyst derived from textile waste. Journal of Materials Research and Technology, 11, 1834-1846.
25 | 0.66 | 1 | 900 | 139.5 | 29 | Literature | TCD ¦ Sauid, S. M., Kamarudin, S. K., Karim, N. A., & Shyuan, L. K. (2021). Superior stability and methanol tolerance of a metal-free nitrogen-doped hierarchical porous carbon electrocatalyst derived from textile waste. Journal of Materials Research and Technology, 11, 1834-1846.
26 | 0.7 | 1 | 900 | 212 | 34 | Literature | TCB ¦ Sauid, S. M., Kamarudin, S. K., Karim, N. A., & Shyuan, L. K. (2021). Superior stability and methanol tolerance of a metal-free nitrogen-doped hierarchical porous carbon electrocatalyst derived from textile waste. Journal of Materials Research and Technology, 11, 1834-1846.
27 | 0.89 | 2 | 800 | 76 | 75 | Literature | TGDE-800 ¦ Wang, J., Li, C., Rauf, M., & Wang, W. (2024). Upgrading waste tire to a carbon-based natural gas diffusion electrode for efficient H2O2 production. Journal of Environmental Chemical Engineering, 12(3), 112555.
28 | 0.95 | 2 | 1000 | 71 | 90 | Literature | TGDE-1000 ¦ Wang, J., Li, C., Rauf, M., & Wang, W. (2024). Upgrading waste tire to a carbon-based natural gas diffusion electrode for efficient H2O2 production. Journal of Environmental Chemical Engineering, 12(3), 112555.
29 | 0.95 | 2 | 1200 | 62 | 65 | Literature | TGDE-1200 ¦ Wang, J., Li, C., Rauf, M., & Wang, W. (2024). Upgrading waste tire to a carbon-based natural gas diffusion electrode for efficient H2O2 production. Journal of Environmental Chemical Engineering, 12(3), 112555.
30 | 2.04 | 2 | 800 | 390 | 25 | Literature | SS-AW ¦ Yuan, S. J., & Dai, X. H. (2016). Facile synthesis of sewage sludge-derived in-situ multi-doped nanoporous carbon material for electrocatalytic oxygen reduction. Scientific Reports, 6(1), 27570.
31 | 3.33 | 1 | 600 | 470 | 96.3 | Literature | TL600 ¦ Sakulaue et al., RSC Adv. (2025)
32 | 3.11 | 1 | 700 | 746 | 75.6 | Literature | TL700 ¦ Sakulaue et al., RSC Adv. (2025)
33 | 2.99 | 1 | 800 | 1236 | 85.2 | Literature | TL800 ¦ Sakulaue et al., RSC Adv. (2025)
34 | 2.86 | 1 | 900 | 1639 | 71.5 | Literature | TL900 ¦ Sakulaue et al., RSC Adv. (2025)
35 | 1 | 3 | 900 | 56.58 | 83.1 | Literature | O-NPC-120 ¦ Sun et al., Nanomaterials (2023)
36 | 1.14 | 5 | 900 | 1070.1 | 92.7 | Literature | B-PCHS ¦ Wang et al., iScience (2024)
37 | 0.957 | 2 | 750 | 370.8 | 79 | Literature | Pure C ¦ Highly active and selective oxygen reduction to H2O2 on boron-doped carbon for h
38 | 0.987 | 2 | 750 | 149.5 | 87 | Literature | B–C ¦ Highly active and selective oxygen reduction to H2O2 on boron-doped carbon for h
39 | 0.983 | 2 | 750 | 216.1 | 74 | Literature | N–C ¦ Highly active and selective oxygen reduction to H2O2 on boron-doped carbon for h
40 | 0.992 | 2 | 750 | 175.1 | 88 | Literature | P–C ¦ Highly active and selective oxygen reduction to H2O2 on boron-doped carbon for h
41 | 0.994 | 2 | 750 | 232.7 | 83 | Literature | S–C ¦ Highly active and selective oxygen reduction to H2O2 on boron-doped carbon for h
42 | 0.78 | 4 | 270 | 1 | 94.1 | Literature | EG (eco-graphene) ¦ Size Control of Carbon Xerogel Spheres as Key Factor Governing the H2O2 Selectiv
43 | 1 | 2 | 850 | 560 | 70.76 | Literature | CNS (carbon nanospheres) ¦ Size Control of Carbon Xerogel Spheres as Key Factor Governing the H2O2 Selectiv
44 | 1.05 | 2 | 850 | 501 | 83.18 | Literature | CMS (carbon microspheres) ¦ Size Control of Carbon Xerogel Spheres as Key Factor Governing the H2O2 Selectiv
45 | 1 | 2 | 850 | 555 | 76.72 | Literature | CMS-5 (5 wt% EG) ¦ Size Control of Carbon Xerogel Spheres as Key Factor Governing the H2O2 Selectiv
46 | 0.55 | 3 | 750 | 711.4 | 18.57 | Literature | CoNHCS-750 ¦ Nitrogen-Doped Hollow Carbon Spheres with Embedded Cobalt Nanoparticles for Effi
47 | 0.59 | 3 | 900 | 537.8 | 14.11 | Literature | CoNHCS-900 ¦ Nitrogen-Doped Hollow Carbon Spheres with Embedded Cobalt Nanoparticles for Effi
48 | 0.66 | 3 | 1050 | 408.7 | 14.11 | Literature | CoNHCS-1050 ¦ Nitrogen-Doped Hollow Carbon Spheres with Embedded Cobalt Nanoparticles for Effi