## README
Field | Value
Purpose | Cleaned modeling variant discussed earlier
Protected rows | Original experimental rows 1–9 were not eligible for removal
Removed rows | Original row ids 11 and 47 were removed
Modeling target | H2O2 (%)
Modeling features | ID/IG, Time, Temperature , C, BET, m2/g, Dataset source

## all_rows_with_flags
Original row id | ID/IG | Time | Temperature , C | BET, m2/g | H2O2 (%) | Dataset source | Sample / Paper | Protected experimental row | Keep for cleaned variant | Removal reason
1 | 1.1 | 8 | 700 | 360.76 | 12.55 | Original experiment |  | TRUE | TRUE
2 | 1.02 | 4 | 800 | 411.86 | 10 | Original experiment |  | TRUE | TRUE
3 | 0.99 | 8 | 800 | 274.11 | 25 | Original experiment |  | TRUE | TRUE
4 | 0.99 | 4 | 900 | 239.54 | 55 | Original experiment |  | TRUE | TRUE
5 | 1.06 | 8 | 900 | 160.86 | 75 | Original experiment |  | TRUE | TRUE
6 | 1.04 | 4 | 1000 | 235.86 | 65 | Original experiment |  | TRUE | TRUE
7 | 1 | 8 | 1000 | 169 | 42.5 | Original experiment |  | TRUE | TRUE
8 | 0.98 | 4 | 1100 | 81.21 | 20 | Original experiment |  | TRUE | TRUE
9 | 0.99 | 8 | 1100 | 68.13 | 10 | Original experiment |  | TRUE | TRUE
10 | 1.04 | 5 | 550 | 279 | 90 | Literature |  | FALSE | TRUE
11 | 1.74 | 1 | 1100 | 49.2 | 72.3 | Literature |  | FALSE | FALSE | Influential outlier among non-protected rows
12 | 1.04 | 2 | 850 | 425 | 80 | Literature |  | FALSE | TRUE
13 | 1 | 2 | 850 | 740 | 75 | Literature |  | FALSE | TRUE
14 | 0.94 | 1 | 900 | 1106 | 56.7 | Literature |  | FALSE | TRUE
15 | 0.49 | 1 | 900 | 790 | 31.4 | Literature |  | FALSE | TRUE
16 | 0.92 | 1 | 800 | 350 | 84 | Literature |  | FALSE | TRUE
17 | 0.9 | 1 | 800 | 280 | 52 | Literature |  | FALSE | TRUE
18 | 1.01 | 1 | 800 | 271 | 30 | Literature |  | FALSE | TRUE
19 | 0.98 | 1 | 900 | 220 | 65 | Literature |  | FALSE | TRUE
20 | 1.07 | 2 | 750 | 300 | 15 | Literature |  | FALSE | TRUE
21 | 0.99 | 2 | 750 | 100 | 75 | Literature |  | FALSE | TRUE
22 | 1.12 | 2 | 850 | 410 | 5 | Literature |  | FALSE | TRUE
23 | 1.07 | 0.5 | 1000 | 377 | 5 | Literature |  | FALSE | TRUE
24 | 0.73 | 1 | 900 | 496 | 10 | Literature |  | FALSE | TRUE
25 | 0.42 | 1 | 900 | 449 | 17 | Literature |  | FALSE | TRUE
26 | 0.66 | 1 | 900 | 139.5 | 29 | Literature |  | FALSE | TRUE
27 | 0.7 | 1 | 900 | 212 | 34 | Literature |  | FALSE | TRUE
28 | 0.89 | 2 | 800 | 76 | 75 | Literature |  | FALSE | TRUE
29 | 0.95 | 2 | 1000 | 71 | 90 | Literature |  | FALSE | TRUE
30 | 0.95 | 2 | 1200 | 62 | 65 | Literature |  | FALSE | TRUE
31 | 2.04 | 2 | 800 | 390 | 25 | Literature |  | FALSE | TRUE
32 | 3.33 | 1 | 600 | 470 | 96.3 | Literature | TL600 ¦ Sakulaue et al., RSC Adv. (2025) | FALSE | TRUE
33 | 3.11 | 1 | 700 | 746 | 75.6 | Literature | TL700 ¦ Sakulaue et al., RSC Adv. (2025) | FALSE | TRUE
34 | 2.99 | 1 | 800 | 1236 | 85.2 | Literature | TL800 ¦ Sakulaue et al., RSC Adv. (2025) | FALSE | TRUE
35 | 2.86 | 1 | 900 | 1639 | 71.5 | Literature | TL900 ¦ Sakulaue et al., RSC Adv. (2025) | FALSE | TRUE
36 | 1 | 3 | 900 | 56.58 | 83.1 | Literature | O-NPC-120 ¦ Sun et al., Nanomaterials (2023) | FALSE | TRUE
37 | 1.14 | 5 | 900 | 1070.1 | 92.7 | Literature | B-PCHS ¦ Wang et al., iScience (2024) | FALSE | TRUE
38 | 0.957 | 2 | 750 | 370.8 | 79 | Literature | Pure C ¦ Highly active and selective oxygen reduction to H2O2 on boron-doped carbon for h | FALSE | TRUE
39 | 0.987 | 2 | 750 | 149.5 | 87 | Literature | B–C ¦ Highly active and selective oxygen reduction to H2O2 on boron-doped carbon for h | FALSE | TRUE
40 | 0.983 | 2 | 750 | 216.1 | 74 | Literature | N–C ¦ Highly active and selective oxygen reduction to H2O2 on boron-doped carbon for h | FALSE | TRUE
41 | 0.992 | 2 | 750 | 175.1 | 88 | Literature | P–C ¦ Highly active and selective oxygen reduction to H2O2 on boron-doped carbon for h | FALSE | TRUE
42 | 0.994 | 2 | 750 | 232.7 | 83 | Literature | S–C ¦ Highly active and selective oxygen reduction to H2O2 on boron-doped carbon for h | FALSE | TRUE
43 | 0.78 | 4 | 270 | 1 | 94.1 | Literature | EG (eco-graphene) ¦ Size Control of Carbon Xerogel Spheres as Key Factor Governing the H2O2 Selectiv | FALSE | TRUE
44 | 1 | 2 | 850 | 560 | 70.76 | Literature | CNS (carbon nanospheres) ¦ Size Control of Carbon Xerogel Spheres as Key Factor Governing the H2O2 Selectiv | FALSE | TRUE
45 | 1.05 | 2 | 850 | 501 | 83.18 | Literature | CMS (carbon microspheres) ¦ Size Control of Carbon Xerogel Spheres as Key Factor Governing the H2O2 Selectiv | FALSE | TRUE
46 | 1 | 2 | 850 | 555 | 76.72 | Literature | CMS-5 (5 wt% EG) ¦ Size Control of Carbon Xerogel Spheres as Key Factor Governing the H2O2 Selectiv | FALSE | TRUE
47 | 1.01 | 2 | 850 | 260 | 54.43 | Literature | N-CMS-5 ¦ Size Control of Carbon Xerogel Spheres as Key Factor Governing the H2O2 Selectiv | FALSE | FALSE | Influential outlier among non-protected rows
48 | 0.55 | 3 | 750 | 711.4 | 18.57 | Literature | CoNHCS-750 ¦ Nitrogen-Doped Hollow Carbon Spheres with Embedded Cobalt Nanoparticles for Effi | FALSE | TRUE
49 | 0.59 | 3 | 900 | 537.8 | 14.11 | Literature | CoNHCS-900 ¦ Nitrogen-Doped Hollow Carbon Spheres with Embedded Cobalt Nanoparticles for Effi | FALSE | TRUE
50 | 0.66 | 3 | 1050 | 408.7 | 14.11 | Literature | CoNHCS-1050 ¦ Nitrogen-Doped Hollow Carbon Spheres with Embedded Cobalt Nanoparticles for Effi | FALSE | TRUE

## cleaned_modeling_data
Original row id | ID/IG | Time | Temperature , C | BET, m2/g | H2O2 (%) | Dataset source | Sample / Paper | Protected experimental row | Keep for cleaned variant | Removal reason
1 | 1.1 | 8 | 700 | 360.76 | 12.55 | Original experiment |  | TRUE | TRUE
2 | 1.02 | 4 | 800 | 411.86 | 10 | Original experiment |  | TRUE | TRUE
3 | 0.99 | 8 | 800 | 274.11 | 25 | Original experiment |  | TRUE | TRUE
4 | 0.99 | 4 | 900 | 239.54 | 55 | Original experiment |  | TRUE | TRUE
5 | 1.06 | 8 | 900 | 160.86 | 75 | Original experiment |  | TRUE | TRUE
6 | 1.04 | 4 | 1000 | 235.86 | 65 | Original experiment |  | TRUE | TRUE
7 | 1 | 8 | 1000 | 169 | 42.5 | Original experiment |  | TRUE | TRUE
8 | 0.98 | 4 | 1100 | 81.21 | 20 | Original experiment |  | TRUE | TRUE
9 | 0.99 | 8 | 1100 | 68.13 | 10 | Original experiment |  | TRUE | TRUE
10 | 1.04 | 5 | 550 | 279 | 90 | Literature |  | FALSE | TRUE
12 | 1.04 | 2 | 850 | 425 | 80 | Literature |  | FALSE | TRUE
13 | 1 | 2 | 850 | 740 | 75 | Literature |  | FALSE | TRUE
14 | 0.94 | 1 | 900 | 1106 | 56.7 | Literature |  | FALSE | TRUE
15 | 0.49 | 1 | 900 | 790 | 31.4 | Literature |  | FALSE | TRUE
16 | 0.92 | 1 | 800 | 350 | 84 | Literature |  | FALSE | TRUE
17 | 0.9 | 1 | 800 | 280 | 52 | Literature |  | FALSE | TRUE
18 | 1.01 | 1 | 800 | 271 | 30 | Literature |  | FALSE | TRUE
19 | 0.98 | 1 | 900 | 220 | 65 | Literature |  | FALSE | TRUE
20 | 1.07 | 2 | 750 | 300 | 15 | Literature |  | FALSE | TRUE
21 | 0.99 | 2 | 750 | 100 | 75 | Literature |  | FALSE | TRUE
22 | 1.12 | 2 | 850 | 410 | 5 | Literature |  | FALSE | TRUE
23 | 1.07 | 0.5 | 1000 | 377 | 5 | Literature |  | FALSE | TRUE
24 | 0.73 | 1 | 900 | 496 | 10 | Literature |  | FALSE | TRUE
25 | 0.42 | 1 | 900 | 449 | 17 | Literature |  | FALSE | TRUE
26 | 0.66 | 1 | 900 | 139.5 | 29 | Literature |  | FALSE | TRUE
27 | 0.7 | 1 | 900 | 212 | 34 | Literature |  | FALSE | TRUE
28 | 0.89 | 2 | 800 | 76 | 75 | Literature |  | FALSE | TRUE
29 | 0.95 | 2 | 1000 | 71 | 90 | Literature |  | FALSE | TRUE
30 | 0.95 | 2 | 1200 | 62 | 65 | Literature |  | FALSE | TRUE
31 | 2.04 | 2 | 800 | 390 | 25 | Literature |  | FALSE | TRUE
32 | 3.33 | 1 | 600 | 470 | 96.3 | Literature | TL600 ¦ Sakulaue et al., RSC Adv. (2025) | FALSE | TRUE
33 | 3.11 | 1 | 700 | 746 | 75.6 | Literature | TL700 ¦ Sakulaue et al., RSC Adv. (2025) | FALSE | TRUE
34 | 2.99 | 1 | 800 | 1236 | 85.2 | Literature | TL800 ¦ Sakulaue et al., RSC Adv. (2025) | FALSE | TRUE
35 | 2.86 | 1 | 900 | 1639 | 71.5 | Literature | TL900 ¦ Sakulaue et al., RSC Adv. (2025) | FALSE | TRUE
36 | 1 | 3 | 900 | 56.58 | 83.1 | Literature | O-NPC-120 ¦ Sun et al., Nanomaterials (2023) | FALSE | TRUE
37 | 1.14 | 5 | 900 | 1070.1 | 92.7 | Literature | B-PCHS ¦ Wang et al., iScience (2024) | FALSE | TRUE
38 | 0.957 | 2 | 750 | 370.8 | 79 | Literature | Pure C ¦ Highly active and selective oxygen reduction to H2O2 on boron-doped carbon for h | FALSE | TRUE
39 | 0.987 | 2 | 750 | 149.5 | 87 | Literature | B–C ¦ Highly active and selective oxygen reduction to H2O2 on boron-doped carbon for h | FALSE | TRUE
40 | 0.983 | 2 | 750 | 216.1 | 74 | Literature | N–C ¦ Highly active and selective oxygen reduction to H2O2 on boron-doped carbon for h | FALSE | TRUE
41 | 0.992 | 2 | 750 | 175.1 | 88 | Literature | P–C ¦ Highly active and selective oxygen reduction to H2O2 on boron-doped carbon for h | FALSE | TRUE
42 | 0.994 | 2 | 750 | 232.7 | 83 | Literature | S–C ¦ Highly active and selective oxygen reduction to H2O2 on boron-doped carbon for h | FALSE | TRUE
43 | 0.78 | 4 | 270 | 1 | 94.1 | Literature | EG (eco-graphene) ¦ Size Control of Carbon Xerogel Spheres as Key Factor Governing the H2O2 Selectiv | FALSE | TRUE
44 | 1 | 2 | 850 | 560 | 70.76 | Literature | CNS (carbon nanospheres) ¦ Size Control of Carbon Xerogel Spheres as Key Factor Governing the H2O2 Selectiv | FALSE | TRUE
45 | 1.05 | 2 | 850 | 501 | 83.18 | Literature | CMS (carbon microspheres) ¦ Size Control of Carbon Xerogel Spheres as Key Factor Governing the H2O2 Selectiv | FALSE | TRUE
46 | 1 | 2 | 850 | 555 | 76.72 | Literature | CMS-5 (5 wt% EG) ¦ Size Control of Carbon Xerogel Spheres as Key Factor Governing the H2O2 Selectiv | FALSE | TRUE
48 | 0.55 | 3 | 750 | 711.4 | 18.57 | Literature | CoNHCS-750 ¦ Nitrogen-Doped Hollow Carbon Spheres with Embedded Cobalt Nanoparticles for Effi | FALSE | TRUE
49 | 0.59 | 3 | 900 | 537.8 | 14.11 | Literature | CoNHCS-900 ¦ Nitrogen-Doped Hollow Carbon Spheres with Embedded Cobalt Nanoparticles for Effi | FALSE | TRUE
50 | 0.66 | 3 | 1050 | 408.7 | 14.11 | Literature | CoNHCS-1050 ¦ Nitrogen-Doped Hollow Carbon Spheres with Embedded Cobalt Nanoparticles for Effi | FALSE | TRUE

## removed_rows
Original row id | ID/IG | Time | Temperature , C | BET, m2/g | H2O2 (%) | Dataset source | Sample / Paper | Protected experimental row | Keep for cleaned variant | Removal reason
11 | 1.74 | 1 | 1100 | 49.2 | 72.3 | Literature |  | FALSE | FALSE | Influential outlier among non-protected rows
47 | 1.01 | 2 | 850 | 260 | 54.43 | Literature | N-CMS-5 ¦ Size Control of Carbon Xerogel Spheres as Key Factor Governing the H2O2 Selectiv | FALSE | FALSE | Influential outlier among non-protected rows

## literature_metadata
Sample | Paper | Material family | Carbonization temp (°C) | Carbonization time (h) | SBET (m²/g) | ID/IG | H2O2 selectivity (%) | Selectivity condition | Electrolyte / medium | Source URL | Extraction note | Status
TL600 | Sakulaue et al., RSC Adv. (2025) | Tea leaf-derived activated carbon | 600 | 1 | 470 | 3.33 | 96.3 | at 0.5 V vs RHE (RRDE) | O2-saturated 0.1 M KOH | https://pubs.rsc.org/en/content/articlelanding/2025/ra/d5ra02265g ; https://www.rsc.org/suppdata/d5/ra/d5ra02265g/d5ra02265g1.pdf | Activation/carbonization at stated temperature for 1 h under N2. | fully reported
TL700 | Sakulaue et al., RSC Adv. (2025) | Tea leaf-derived activated carbon | 700 | 1 | 746 | 3.11 | 75.6 | at 0.5 V vs RHE (RRDE) | O2-saturated 0.1 M KOH | https://pubs.rsc.org/en/content/articlelanding/2025/ra/d5ra02265g ; https://www.rsc.org/suppdata/d5/ra/d5ra02265g/d5ra02265g1.pdf | Activation/carbonization at stated temperature for 1 h under N2. | fully reported
TL800 | Sakulaue et al., RSC Adv. (2025) | Tea leaf-derived activated carbon | 800 | 1 | 1236 | 2.99 | 85.2 | at 0.5 V vs RHE (RRDE) | O2-saturated 0.1 M KOH | https://pubs.rsc.org/en/content/articlelanding/2025/ra/d5ra02265g ; https://www.rsc.org/suppdata/d5/ra/d5ra02265g/d5ra02265g1.pdf | Activation/carbonization at stated temperature for 1 h under N2. | fully reported
TL900 | Sakulaue et al., RSC Adv. (2025) | Tea leaf-derived activated carbon | 900 | 1 | 1639 | 2.86 | 71.5 | at 0.5 V vs RHE (RRDE) | O2-saturated 0.1 M KOH | https://pubs.rsc.org/en/content/articlelanding/2025/ra/d5ra02265g ; https://www.rsc.org/suppdata/d5/ra/d5ra02265g/d5ra02265g1.pdf | Activation/carbonization at stated temperature for 1 h under N2. | fully reported
O-NPC-120 | Sun et al., Nanomaterials (2023) | N,O-co-doped porous carbon from ZIF-67 | 900 | 3 | 56.58 | 1 | 83.1 | reported best selectivity in Figure 2c (RRDE) | O2-saturated 0.1 M KOH | https://www.mdpi.com/2079-4991/13/7/1188 | Main carbonization 900 °C for 3 h; sample then post-oxidized in HNO3 at 120 °C for 3 h. | fully reported
B-PCHS | Wang et al., iScience (2024) | B-doped porous carbon hollow spheres | 900 | 5 | 1070.1 | 1.14 | 92.7 | highest selectivity at 0.68 V_RHE (RRDE) | O2-saturated 1 M KOH | https://pmc.ncbi.nlm.nih.gov/articles/PMC11016794/ | Hard-template boron-doped phenolic resin precursor; heated under Ar. | fully reported
Pure C | Highly active and selective oxygen reduction to H2O2 on boron-doped carbon for high production rates (Nat Commun 2021) | Doped carbon black (XC-72) / annealed | 750 | 2 | 370.8 | 0.957 | 79 | RRDE in O2-sat 0.1 M KOH; selectivity read from Fig.1b at 0.60 V vs RHE (approx.) | 0.1 M KOH | https://pmc.ncbi.nlm.nih.gov/articles/PMC8270976/ ; https://static-content.springer.com/esm/art%3A10.1038%2Fs41467-021-24329-9/MediaObjects/41467_2021_24329_MOESM1_ESM.pdf ; https://cdn.ncbi.nlm.nih.gov/pmc/blobs/da5c/8270976/36f6685cc25c/41467_2021_24329_Fig1_HTML.jpg | SBET from Supplementary Fig.14; ID/IG from Raman (Fig.2h); selectivity approximated from Fig.1b markers. | fully reported
B–C | Highly active and selective oxygen reduction to H2O2 on boron-doped carbon for high production rates (Nat Commun 2021) | Doped carbon black (XC-72) / annealed | 750 | 2 | 149.5 | 0.987 | 87 | RRDE in O2-sat 0.1 M KOH; selectivity read from Fig.1b at 0.60 V vs RHE (approx.) | 0.1 M KOH | https://pmc.ncbi.nlm.nih.gov/articles/PMC8270976/ ; https://static-content.springer.com/esm/art%3A10.1038%2Fs41467-021-24329-9/MediaObjects/41467_2021_24329_MOESM1_ESM.pdf ; https://cdn.ncbi.nlm.nih.gov/pmc/blobs/da5c/8270976/36f6685cc25c/41467_2021_24329_Fig1_HTML.jpg | SBET from Supplementary Fig.14; ID/IG from Raman (Fig.2h); selectivity approximated from Fig.1b markers. | fully reported
N–C | Highly active and selective oxygen reduction to H2O2 on boron-doped carbon for high production rates (Nat Commun 2021) | Doped carbon black (XC-72) / annealed | 750 | 2 | 216.1 | 0.983 | 74 | RRDE in O2-sat 0.1 M KOH; selectivity read from Fig.1b at 0.60 V vs RHE (approx.) | 0.1 M KOH | https://pmc.ncbi.nlm.nih.gov/articles/PMC8270976/ ; https://static-content.springer.com/esm/art%3A10.1038%2Fs41467-021-24329-9/MediaObjects/41467_2021_24329_MOESM1_ESM.pdf ; https://cdn.ncbi.nlm.nih.gov/pmc/blobs/da5c/8270976/36f6685cc25c/41467_2021_24329_Fig1_HTML.jpg | SBET from Supplementary Fig.14; ID/IG from Raman (Fig.2h); selectivity approximated from Fig.1b markers. | fully reported
P–C | Highly active and selective oxygen reduction to H2O2 on boron-doped carbon for high production rates (Nat Commun 2021) | Doped carbon black (XC-72) / annealed | 750 | 2 | 175.1 | 0.992 | 88 | RRDE in O2-sat 0.1 M KOH; selectivity read from Fig.1b at 0.60 V vs RHE (approx.) | 0.1 M KOH | https://pmc.ncbi.nlm.nih.gov/articles/PMC8270976/ ; https://static-content.springer.com/esm/art%3A10.1038%2Fs41467-021-24329-9/MediaObjects/41467_2021_24329_MOESM1_ESM.pdf ; https://cdn.ncbi.nlm.nih.gov/pmc/blobs/da5c/8270976/36f6685cc25c/41467_2021_24329_Fig1_HTML.jpg | SBET from Supplementary Fig.14; ID/IG from Raman (Fig.2h); selectivity approximated from Fig.1b markers. | fully reported
S–C | Highly active and selective oxygen reduction to H2O2 on boron-doped carbon for high production rates (Nat Commun 2021) | Doped carbon black (XC-72) / annealed | 750 | 2 | 232.7 | 0.994 | 83 | RRDE in O2-sat 0.1 M KOH; selectivity read from Fig.1b at 0.60 V vs RHE (approx.) | 0.1 M KOH | https://pmc.ncbi.nlm.nih.gov/articles/PMC8270976/ ; https://static-content.springer.com/esm/art%3A10.1038%2Fs41467-021-24329-9/MediaObjects/41467_2021_24329_MOESM1_ESM.pdf ; https://cdn.ncbi.nlm.nih.gov/pmc/blobs/da5c/8270976/36f6685cc25c/41467_2021_24329_Fig1_HTML.jpg | SBET from Supplementary Fig.14; ID/IG from Raman (Fig.2h); selectivity approximated from Fig.1b markers. | fully reported
EG (eco-graphene) | Size Control of Carbon Xerogel Spheres as Key Factor Governing the H2O2 Selectivity in Metal-Free Bifunctional Electro-Fenton Catalysts for Tetracycline Degradation (Gels 2024, 10, 306) | Eco-graphene additive | 270 | 4 | 1 | 0.78 | 94.1 | RRDE in O2-sat 0.1 M KOH; Table 4 H2O2(%) at -0.4 V (vs Ag/AgCl) | 0.1 M KOH | https://pdfs.semanticscholar.org/5ddb/f59097f17c2574cd62e596aaf9019e91f458.pdf?skipShowableCheck=true | SBET & ID/IG from Table 1; H2O2(%) from Table 4 (-0.4 V vs Ag/AgCl). | fully reported
CNS (carbon nanospheres) | Size Control of Carbon Xerogel Spheres as Key Factor Governing the H2O2 Selectivity in Metal-Free Bifunctional Electro-Fenton Catalysts for Tetracycline Degradation (Gels 2024, 10, 306) | Carbon xerogel nanospheres | 850 | 2 | 560 | 1 | 70.76 | RRDE in O2-sat 0.1 M KOH; Table 4 H2O2(%) at -0.4 V (vs Ag/AgCl) | 0.1 M KOH | https://pdfs.semanticscholar.org/5ddb/f59097f17c2574cd62e596aaf9019e91f458.pdf?skipShowableCheck=true | SBET & ID/IG from Table 1; H2O2(%) from Table 4 (-0.4 V vs Ag/AgCl). | fully reported
CMS (carbon microspheres) | Size Control of Carbon Xerogel Spheres as Key Factor Governing the H2O2 Selectivity in Metal-Free Bifunctional Electro-Fenton Catalysts for Tetracycline Degradation (Gels 2024, 10, 306) | Carbon xerogel microspheres | 850 | 2 | 501 | 1.05 | 83.18 | RRDE in O2-sat 0.1 M KOH; Table 4 H2O2(%) at -0.4 V (vs Ag/AgCl) | 0.1 M KOH | https://pdfs.semanticscholar.org/5ddb/f59097f17c2574cd62e596aaf9019e91f458.pdf?skipShowableCheck=true | SBET & ID/IG from Table 1; H2O2(%) from Table 4 (-0.4 V vs Ag/AgCl). | fully reported
CMS-5 (5 wt% EG) | Size Control of Carbon Xerogel Spheres as Key Factor Governing the H2O2 Selectivity in Metal-Free Bifunctional Electro-Fenton Catalysts for Tetracycline Degradation (Gels 2024, 10, 306) | Eco-graphene-doped carbon microspheres | 850 | 2 | 555 | 1 | 76.72 | RRDE in O2-sat 0.1 M KOH; Table 4 H2O2(%) at -0.4 V (vs Ag/AgCl) | 0.1 M KOH | https://pdfs.semanticscholar.org/5ddb/f59097f17c2574cd62e596aaf9019e91f458.pdf?skipShowableCheck=true | SBET & ID/IG from Table 1; H2O2(%) from Table 4 (-0.4 V vs Ag/AgCl). | fully reported
N-CMS-5 | Size Control of Carbon Xerogel Spheres as Key Factor Governing the H2O2 Selectivity in Metal-Free Bifunctional Electro-Fenton Catalysts for Tetracycline Degradation (Gels 2024, 10, 306) | N-doped EG-doped carbon microspheres | 850 | 2 | 260 | 1.01 | 54.43 | RRDE in O2-sat 0.1 M KOH; Table 4 H2O2(%) at -0.4 V (vs Ag/AgCl) | 0.1 M KOH | https://pdfs.semanticscholar.org/5ddb/f59097f17c2574cd62e596aaf9019e91f458.pdf?skipShowableCheck=true | SBET & ID/IG from Table 1; H2O2(%) from Table 4 (-0.4 V vs Ag/AgCl). | fully reported
CoNHCS-750 | Nitrogen-Doped Hollow Carbon Spheres with Embedded Cobalt Nanoparticles for Efficient Oxygen Reduction Reaction (C, 2018, 4(1), 11) | Co,N-doped hollow carbon spheres (CoNHCS) | 750 | 3 | 711.4 | 0.55 | 18.57 | Max H2O2 yield over 0.2–0.8 V_RHE (RRDE H2O2% range reported) | 0.1 M KOH (O2-saturated, RRDE) | https://pdfs.semanticscholar.org/0569/0b9aa9b188ffed185f7d48f96fef88862038.pdf | Synthesis: heated in Ar at 750 °C for 3 h. SBET & ID/IG from Table 3. H2O2 yield range for CoNHCS-750 reported as 0.61–18.57% (0.2–0.8 V_RHE); stored as max. | fully reported
CoNHCS-900 | Nitrogen-Doped Hollow Carbon Spheres with Embedded Cobalt Nanoparticles for Efficient Oxygen Reduction Reaction (C, 2018, 4(1), 11) | Co,N-doped hollow carbon spheres (CoNHCS) | 900 | 3 | 537.8 | 0.59 | 14.11 | Max H2O2 yield over 0.2–0.8 V_RHE (RRDE H2O2% range reported) | 0.1 M KOH (O2-saturated, RRDE) | https://pdfs.semanticscholar.org/0569/0b9aa9b188ffed185f7d48f96fef88862038.pdf | Synthesis: heated in Ar at 900 °C for 3 h. SBET & ID/IG from Table 3. H2O2 yield range for CoNHCS-900 reported as 2.31–14.11% (0.2–0.8 V_RHE); stored as max. | fully reported
CoNHCS-1050 | Nitrogen-Doped Hollow Carbon Spheres with Embedded Cobalt Nanoparticles for Efficient Oxygen Reduction Reaction (C, 2018, 4(1), 11) | Co,N-doped hollow carbon spheres (CoNHCS) | 1050 | 3 | 408.7 | 0.66 | 14.11 | Max H2O2 yield over 0.2–0.8 V_RHE (RRDE H2O2% range reported) | 0.1 M KOH (O2-saturated, RRDE) | https://pdfs.semanticscholar.org/0569/0b9aa9b188ffed185f7d48f96fef88862038.pdf | Synthesis: heated in Ar at 1050 °C for 3 h. SBET & ID/IG from Table 3. H2O2 yield range for CoNHCS-1050 reported as 2.22–14.11% (0.2–0.8 V_RHE); stored as max. | fully reported
PACN-F-800C | Carbon flowers as electrocatalysts for the reduction of oxygen to hydrogen peroxide | Polyacrylonitrile-derived carbon flowers | 800 |  | 99 | 1.44 | 55 | 55% at 0.5 V vs RHE (RRDE) | O2-saturated 0.1 M KOH | https://www.osti.gov/servlets/purl/2000048 | BET and ID/IG reported in Table 1; selectivity reported in text. Carbonization dwell time was not explicit in the accessible text, so the time cell is left blank. | partial metadata